## HONDA_58
Date: | 30 | 1 | 2006 | (Monday)
Time: | 17:29
Sample:
Diffraction:
Si4-SYM-30.1.2006
Primary | beam | intensity: | not | measured
Background | intensity: | not | measured
Integration | period: | 5
Temperature | not | stabilized
$
r
m1:9:3,m2:9:3,i:12:2,
1
| 35 | 70 | 4.57
| 35.025 | 70.05 | 3.96
| 35.05 | 70.1 | 7.06
| 35.075 | 70.15 | 3.67
| 35.1 | 70.2 | 4.46
| 35.125 | 70.25 | 3.07
| 35.15 | 70.3 | 1.79
| 35.175 | 70.35 | 3.15
| 35.2 | 70.4 | 2.98
| 35.225 | 70.45 | 3.56
| 35.25 | 70.5 | 3.07
| 35.275 | 70.55 | 2.39
| 35.3 | 70.6 | 3.4
| 35.325 | 70.65 | 3.38
| 35.35 | 70.7 | 3.58
| 35.375 | 70.75 | 2.09
| 35.4 | 70.8 | 1.98
| 35.425 | 70.85 | 2.08
| 35.45 | 70.9 | 1.77
| 35.475 | 70.95 | 2.28
| 35.5 | 71 | 1.48
| 35.525 | 71.05 | 1.59
| 35.55 | 71.1 | 2.17
| 35.575 | 71.15 | 1.57
| 35.6 | 71.2 | 1
| 35.625 | 71.25 | 1.79
| 35.65 | 71.3 | 2
| 35.675 | 71.35 | 1.99
| 35.7 | 71.4 | 0.8
| 35.725 | 71.45 | 1.2
| 35.75 | 71.5 | 1
| 35.775 | 71.55 | 1.59
| 35.8 | 71.6 | 1.28
| 35.825 | 71.65 | 1
| 35.85 | 71.7 | 1.59
| 35.875 | 71.75 | 0.8
| 35.9 | 71.8 | 1.59
| 35.925 | 71.85 | 0.8
| 35.95 | 71.9 | 0.68
| 35.975 | 71.95 | 1.39
| 36 | 72 | 0.79
| 36.025 | 72.05 | 1.48
| 36.05 | 72.1 | 0.6
| 36.075 | 72.15 | 0.6
| 36.1 | 72.2 | 1
| 36.125 | 72.25 | 0.8
| 36.15 | 72.3 | 0.29
| 36.175 | 72.35 | 0.6
| 36.2 | 72.4 | 0.8
| 36.225 | 72.45 | 0.99
| 36.25 | 72.5 | 1.19
| 36.275 | 72.55 | 0.79
| 36.3 | 72.6 | 1.19
| 36.325 | 72.65 | 0.8
| 36.35 | 72.7 | 0.2
| 36.375 | 72.75 | 1.99
| 36.4 | 72.8 | 0.6
| 36.425 | 72.85 | 0.99
| 36.45 | 72.9 | 1.2
| 36.475 | 72.95 | 1.19
| 36.5 | 73 | 1.08
| 36.525 | 73.05 | 0.8
| 36.55 | 73.1 | 0.4
| 36.575 | 73.15 | 0.6
| 36.6 | 73.2 | 0.48
| 36.625 | 73.25 | 0.2
| 36.65 | 73.3 | 0.6
| 36.675 | 73.35 | 1.48
| 36.7 | 73.4 | 0.99
| 36.725 | 73.45 | 1
| 36.75 | 73.5 | 0.2
| 36.775 | 73.55 | 1.68
| 36.8 | 73.6 | 1
| 36.825 | 73.65 | 1.19
| 36.85 | 73.7 | 0.99
| 36.875 | 73.75 | 0.4
| 36.9 | 73.8 | 0.4
| 36.925 | 73.85 | 0.6
| 36.95 | 73.9 | 0.99
| 36.975 | 73.95 | 1.2
| 37 | 74 | 0.4
| 37.025 | 74.05 | 1
| 37.05 | 74.1 | 1
| 37.075 | 74.15 | 0.4
| 37.1 | 74.2 | 1.29
| 37.125 | 74.25 | 0.59
| 37.15 | 74.3 | 1.19
| 37.175 | 74.35 | 0.2
| 37.2 | 74.4 | 0.6
| 37.225 | 74.45 | 0.6
| 37.25 | 74.5 | 0.59
| 37.275 | 74.55 | 0.29
| 37.3 | 74.6 | 0.8
| 37.325 | 74.65 | 0.2
| 37.35 | 74.7 | 0.8
| 37.375 | 74.75 | 1
| 37.4 | 74.8 | 0.4
| 37.425 | 74.85 | 0.4
| 37.45 | 74.9 | 0.4
| 37.475 | 74.95 | 1.39
| 37.5 | 75 | 0.4
| 37.525 | 75.05 | 0.4
| 37.55 | 75.1 | 1.59
| 37.575 | 75.15 | 1.19
| 37.6 | 75.2 | 0.99
| 37.625 | 75.25 | 0.6
| 37.65 | 75.3 | 0.79
| 37.675 | 75.35 | 0.6
| 37.7 | 75.4 | 0.8
| 37.725 | 75.45 | 1.79
| 37.75 | 75.5 | 0.99
| 37.775 | 75.55 | 0.6
| 37.8 | 75.6 | 1.2
| 37.825 | 75.65 | 0.68
| 37.85 | 75.7 | 1.39
| 37.875 | 75.75 | 1.09
| 37.9 | 75.8 | 0.8
| 37.925 | 75.85 | 0.99
| 37.95 | 75.9 | 1.19
| 37.975 | 75.95 | 1.19
| 38 | 76 | 1.19
| 38.025 | 76.05 | 2.79
| 38.05 | 76.1 | 1.97
| 38.075 | 76.15 | 6.25
| 38.1 | 76.2 | 11.6
| 38.125 | 76.25 | 44.16
| 38.15 | 76.3 | 50.59
| 38.175 | 76.35 | 16.88
| 38.2 | 76.4 | 12.9
| 38.225 | 76.45 | 25.48
| 38.25 | 76.5 | 14.59
| 38.275 | 76.55 | 3.18
| 38.3 | 76.6 | 1.48
| 38.325 | 76.65 | 1.39
| 38.35 | 76.7 | 2.19
| 38.375 | 76.75 | 1.19
| 38.4 | 76.8 | 1.39
| 38.425 | 76.85 | 1.78
| 38.45 | 76.9 | 0.8
| 38.475 | 76.95 | 0.99
| 38.5 | 77 | 0.4
| 38.525 | 77.05 | 0.79
| 38.55 | 77.1 | 0.8
| 38.575 | 77.15 | 0.99
| 38.6 | 77.2 | 1.39
| 38.625 | 77.25 | 1.19
| 38.65 | 77.3 | 1.39
| 38.675 | 77.35 | 1.97
| 38.7 | 77.4 | 0.79
| 38.725 | 77.45 | 0.69
| 38.75 | 77.5 | 1.09
| 38.775 | 77.55 | 1.2
| 38.8 | 77.6 | 0.8
| 38.825 | 77.65 | 0.2
| 38.85 | 77.7 | 1.2
| 38.875 | 77.75 | 0.4
| 38.9 | 77.8 | 0.97
| 38.925 | 77.85 | 0.8
| 38.95 | 77.9 | 0.4
| 38.975 | 77.95 | 1.59
| 39 | 78 | 0
| 39.025 | 78.05 | 0.99
| 39.05 | 78.1 | 0.79
| 39.075 | 78.15 | 0.6
| 39.1 | 78.2 | 0.2
| 39.125 | 78.25 | 0.4
| 39.15 | 78.3 | 0.69
| 39.175 | 78.35 | 0.6
| 39.2 | 78.4 | 1.19
| 39.225 | 78.45 | 0.6
| 39.25 | 78.5 | 0.2
| 39.275 | 78.55 | 0.49
| 39.3 | 78.6 | 0.2
| 39.325 | 78.65 | 0.6
| 39.35 | 78.7 | 0.8
| 39.375 | 78.75 | 0.4
| 39.4 | 78.8 | 0.4
| 39.425 | 78.85 | 1.39
| 39.45 | 78.9 | 0.6
| 39.475 | 78.95 | 0.6
| 39.5 | 79 | 0
| 39.525 | 79.05 | 0.4
| 39.55 | 79.1 | 0.2
| 39.575 | 79.15 | 0.69
| 39.6 | 79.2 | 0.2
| 39.625 | 79.25 | 0.8
| 39.65 | 79.3 | 0.79
| 39.675 | 79.35 | 0.8
| 39.7 | 79.4 | 0.6
| 39.725 | 79.45 | 0.4
| 39.75 | 79.5 | 0.8
| 39.775 | 79.55 | 0
| 39.8 | 79.6 | 0.4
| 39.825 | 79.65 | 0.4
| 39.85 | 79.7 | 0.49
| 39.875 | 79.75 | 1.4
| 39.9 | 79.8 | 1.19
| 39.925 | 79.85 | 0.79
| 39.95 | 79.9 | 1
| 39.975 | 79.95 | 1
| 40 | 80 | 0
| 40.025 | 80.05 | 1.8
| 40.05 | 80.1 | 0.2
| 40.075 | 80.15 | 0.8
| 40.1 | 80.2 | 0.6
| 40.125 | 80.25 | 1.19
| 40.15 | 80.3 | 0
| 40.175 | 80.35 | 0.79
| 40.2 | 80.4 | 0.8
| 40.225 | 80.45 | 0.6
| 40.25 | 80.5 | 1.49
| 40.275 | 80.55 | 0.88
| 40.3 | 80.6 | 0.68
| 40.325 | 80.65 | 0.8
| 40.35 | 80.7 | 0.77
| 40.375 | 80.75 | 0.4
| 40.4 | 80.8 | 0.4
| 40.425 | 80.85 | 0.6
| 40.45 | 80.9 | 0.2
| 40.475 | 80.95 | 1.09
| 40.5 | 81 | 0.59
| 40.525 | 81.05 | 0
| 40.55 | 81.1 | 0.29
| 40.575 | 81.15 | 0.6
| 40.6 | 81.2 | 0
| 40.625 | 81.25 | 0.2
| 40.65 | 81.3 | 0.2
| 40.675 | 81.35 | 0
| 40.7 | 81.4 | 0.6
| 40.725 | 81.45 | 0.2
| 40.75 | 81.5 | 0.8
| 40.775 | 81.55 | 0.99
| 40.8 | 81.6 | 0.2
| 40.825 | 81.65 | 0.99
| 40.85 | 81.7 | 0.2
| 40.875 | 81.75 | 0.2
| 40.9 | 81.8 | 0.8
| 40.925 | 81.85 | 0.99
| 40.95 | 81.9 | 0.2
| 40.975 | 81.95 | 0.59
| 41 | 82 | 0.29
| 41.025 | 82.05 | 0.4
| 41.05 | 82.1 | 0.99
| 41.075 | 82.15 | 0.6
| 41.1 | 82.2 | 0
| 41.125 | 82.25 | 0.2
| 41.15 | 82.3 | 0.6
| 41.175 | 82.35 | 0.6
| 41.2 | 82.4 | 0.79
| 41.225 | 82.45 | 1.09
| 41.25 | 82.5 | 0.4
| 41.275 | 82.55 | 0.6
| 41.3 | 82.6 | 0.2
| 41.325 | 82.65 | 0.2
| 41.35 | 82.7 | 0.6
| 41.375 | 82.75 | 0.8
| 41.4 | 82.8 | 0.4
| 41.425 | 82.85 | 0.59
| 41.45 | 82.9 | 1.08
| 41.475 | 82.95 | 0
| 41.5 | 83 | 0.6
| 41.525 | 83.05 | 0.6
| 41.55 | 83.1 | 1
| 41.575 | 83.15 | 0.6
| 41.6 | 83.2 | 0.4
| 41.625 | 83.25 | 1
| 41.65 | 83.3 | 0.4
| 41.675 | 83.35 | 0.4
| 41.7 | 83.4 | 0.48
| 41.725 | 83.45 | 0.99
| 41.75 | 83.5 | 0.79
| 41.775 | 83.55 | 0.4
| 41.8 | 83.6 | 0.4
| 41.825 | 83.65 | 0.38
| 41.85 | 83.7 | 0.68
| 41.875 | 83.75 | 0.6
| 41.9 | 83.8 | 0.2
| 41.925 | 83.85 | 0.2
| 41.95 | 83.9 | 0.4
| 41.975 | 83.95 | 1.59
| 42 | 84 | 0.4
| 42.025 | 84.05 | 0.99
| 42.05 | 84.1 | 0.4
| 42.075 | 84.15 | 0.68
| 42.1 | 84.2 | 0.49
| 42.125 | 84.25 | 0.4
| 42.15 | 84.3 | 0.99
| 42.175 | 84.35 | 0.29
| 42.2 | 84.4 | 0
| 42.225 | 84.45 | 0.8
| 42.25 | 84.5 | 0.6
| 42.275 | 84.55 | 0.8
| 42.3 | 84.6 | 0.8
| 42.325 | 84.65 | 1
| 42.35 | 84.7 | 0.4
| 42.375 | 84.75 | 1.28
| 42.4 | 84.8 | 0.49
| 42.425 | 84.85 | 1.39
| 42.45 | 84.9 | 0.4
| 42.475 | 84.95 | 0.2
| 42.5 | 85 | 0.4
| 42.525 | 85.05 | 0.79
| 42.55 | 85.1 | 0.4
| 42.575 | 85.15 | 0.79
| 42.6 | 85.2 | 0.2
| 42.625 | 85.25 | 0.6
| 42.65 | 85.3 | 0.2
| 42.675 | 85.35 | 0.8
| 42.7 | 85.4 | 0
| 42.725 | 85.45 | 0.2
| 42.75 | 85.5 | 0.2
| 42.775 | 85.55 | 0
| 42.8 | 85.6 | 0.2
| 42.825 | 85.65 | 0.4
| 42.85 | 85.7 | 0.4
| 42.875 | 85.75 | 0.79
| 42.9 | 85.8 | 0
| 42.925 | 85.85 | 0.59
| 42.95 | 85.9 | 0.2
| 42.975 | 85.95 | 0.6
| 43 | 86 | 0.6
| 43.025 | 86.05 | 1
| 43.05 | 86.1 | 0.2
| 43.075 | 86.15 | 0.2
| 43.1 | 86.2 | 0.6
| 43.125 | 86.25 | 0.4
| 43.15 | 86.3 | 1.59
| 43.175 | 86.35 | 0.8
| 43.2 | 86.4 | 0.4
| 43.225 | 86.45 | 0.8
| 43.25 | 86.5 | 0.8
| 43.275 | 86.55 | 0
| 43.3 | 86.6 | 0.4
| 43.325 | 86.65 | 0.79
| 43.35 | 86.7 | 0.4
| 43.375 | 86.75 | 1
| 43.4 | 86.8 | 0.2
| 43.425 | 86.85 | 0.4
| 43.45 | 86.9 | 1.19
| 43.475 | 86.95 | 1.17
| 43.5 | 87 | 0.8
| 43.525 | 87.05 | 0.2
| 43.55 | 87.1 | 0.99
| 43.575 | 87.15 | 0.6
| 43.6 | 87.2 | 0.4
| 43.625 | 87.25 | 0.99
| 43.65 | 87.3 | 0.69
| 43.675 | 87.35 | 0.6
| 43.7 | 87.4 | 0.99
| 43.725 | 87.45 | 0.97
| 43.75 | 87.5 | 0.6
| 43.775 | 87.55 | 0.89
| 43.8 | 87.6 | 0.4
| 43.825 | 87.65 | 1.68
| 43.85 | 87.7 | 1.39
| 43.875 | 87.75 | 1.68
| 43.9 | 87.8 | 2.39
| 43.925 | 87.85 | 7.71
| 43.95 | 87.9 | 18.55
| 43.975 | 87.95 | 21.49
| 44 | 88 | 7.79
| 44.025 | 88.05 | 4.59
| 44.05 | 88.1 | 6.27
| 44.075 | 88.15 | 8.12
| 44.1 | 88.2 | 10.02
| 44.125 | 88.25 | 4.26
| 44.15 | 88.3 | 1.79
| 44.175 | 88.35 | 0.4
| 44.2 | 88.4 | 1
| 44.225 | 88.45 | 1
| 44.25 | 88.5 | 0.6
| 44.275 | 88.55 | 0.59
| 44.3 | 88.6 | 0.4
| 44.325 | 88.65 | 0.6
| 44.35 | 88.7 | 0.2
| 44.375 | 88.75 | 0.4
| 44.4 | 88.8 | 0.4
| 44.425 | 88.85 | 0.79
| 44.45 | 88.9 | 0.4
| 44.475 | 88.95 | 0.6
| 44.5 | 89 | 0.99
| 44.525 | 89.05 | 0.4
| 44.55 | 89.1 | 0.99
| 44.575 | 89.15 | 0.79
| 44.6 | 89.2 | 0.8
| 44.625 | 89.25 | 0.6
| 44.65 | 89.3 | 0.4
| 44.675 | 89.35 | 1.2
| 44.7 | 89.4 | 0.4
| 44.725 | 89.45 | 0.99
| 44.75 | 89.5 | 0.49
| 44.775 | 89.55 | 0.4
| 44.8 | 89.6 | 0.99
| 44.825 | 89.65 | 0.79
| 44.85 | 89.7 | 0.6
| 44.875 | 89.75 | 0.6
| 44.9 | 89.8 | 0.4
| 44.925 | 89.85 | 0.49
| 44.95 | 89.9 | 0.2
| 44.975 | 89.95 | 0.8
| 45 | 90 | 0.79
| 45.025 | 90.05 | 0.79
| 45.05 | 90.1 | 0.6
| 45.075 | 90.15 | 0.99
| 45.1 | 90.2 | 0.6
| 45.125 | 90.25 | 0.2
| 45.15 | 90.3 | 0.29
| 45.175 | 90.35 | 0.4
| 45.2 | 90.4 | 0.6
| 45.225 | 90.45 | 0.99
| 45.25 | 90.5 | 0.4
| 45.275 | 90.55 | 1
| 45.3 | 90.6 | 0.79
| 45.325 | 90.65 | 0.2
| 45.35 | 90.7 | 0.4
| 45.375 | 90.75 | 0.49
| 45.4 | 90.8 | 0.4
| 45.425 | 90.85 | 0.59
| 45.45 | 90.9 | 1.2
| 45.475 | 90.95 | 0.49
| 45.5 | 91 | 0.2
| 45.525 | 91.05 | 0.48
| 45.55 | 91.1 | 0.4
| 45.575 | 91.15 | 0.6
| 45.6 | 91.2 | 1.39
| 45.625 | 91.25 | 0.2
| 45.65 | 91.3 | 0.59
| 45.675 | 91.35 | 0.2
| 45.7 | 91.4 | 0.4
| 45.725 | 91.45 | 0
| 45.75 | 91.5 | 0.6
| 45.775 | 91.55 | 0.2
| 45.8 | 91.6 | 0.79
| 45.825 | 91.65 | 0.6
| 45.85 | 91.7 | 0.6
| 45.875 | 91.75 | 0.4
| 45.9 | 91.8 | 0.4
| 45.925 | 91.85 | 0.2
| 45.95 | 91.9 | 0.79
| 45.975 | 91.95 | 0.4
| 46 | 92 | 0.4
| 46.025 | 92.05 | 0.4
| 46.05 | 92.1 | 0.6
| 46.075 | 92.15 | 0.4
| 46.1 | 92.2 | 0.2
| 46.125 | 92.25 | 0.6
| 46.15 | 92.3 | 0.86
| 46.175 | 92.35 | 0.6
| 46.2 | 92.4 | 0.59
| 46.225 | 92.45 | 0.8
| 46.25 | 92.5 | 0.4
| 46.275 | 92.55 | 0.2
| 46.3 | 92.6 | 0.99
| 46.325 | 92.65 | 1
| 46.35 | 92.7 | 0.6
| 46.375 | 92.75 | 0.2
| 46.4 | 92.8 | 0.79
| 46.425 | 92.85 | 0.99
| 46.45 | 92.9 | 0
| 46.475 | 92.95 | 0.4
| 46.5 | 93 | 1
| 46.525 | 93.05 | 0.69
| 46.55 | 93.1 | 0.79
| 46.575 | 93.15 | 0.2
| 46.6 | 93.2 | 0.4
| 46.625 | 93.25 | 0.4
| 46.65 | 93.3 | 0
| 46.675 | 93.35 | 0.6
| 46.7 | 93.4 | 0.2
| 46.725 | 93.45 | 0.6
| 46.75 | 93.5 | 0.2
| 46.775 | 93.55 | 0
| 46.8 | 93.6 | 0.4
| 46.825 | 93.65 | 0.6
| 46.85 | 93.7 | 0.4
| 46.875 | 93.75 | 0.89
| 46.9 | 93.8 | 0.2
| 46.925 | 93.85 | 0.99
| 46.95 | 93.9 | 0.49
| 46.975 | 93.95 | 0.2
| 47 | 94 | 0
| 47.025 | 94.05 | 1.19
| 47.05 | 94.1 | 0.6
| 47.075 | 94.15 | 0.09
| 47.1 | 94.2 | 0.6
| 47.125 | 94.25 | 0.6
| 47.15 | 94.3 | 0.6
| 47.175 | 94.35 | 0.4
| 47.2 | 94.4 | 0.4
| 47.225 | 94.45 | 1.19
| 47.25 | 94.5 | 0.99
| 47.275 | 94.55 | 0.49
| 47.3 | 94.6 | 0.6
| 47.325 | 94.65 | 0.8
| 47.35 | 94.7 | 1.79
| 47.375 | 94.75 | 2.19
| 47.4 | 94.8 | 5.14
| 47.425 | 94.85 | 12.11
| 47.45 | 94.9 | 7.94
| 47.475 | 94.95 | 2.48
| 47.5 | 95 | 2.98
| 47.525 | 95.05 | 2.98
| 47.55 | 95.1 | 3.47
| 47.575 | 95.15 | 4.58
| 47.6 | 95.2 | 0.79
| 47.625 | 95.25 | 0.99
| 47.65 | 95.3 | 0.2
| 47.675 | 95.35 | 1.39
| 47.7 | 95.4 | 0.2
| 47.725 | 95.45 | 0.59
| 47.75 | 95.5 | 0.89
| 47.775 | 95.55 | 0.2
| 47.8 | 95.6 | 0.88
| 47.825 | 95.65 | 0.59
| 47.85 | 95.7 | 1
| 47.875 | 95.75 | 0.6
| 47.9 | 95.8 | 0.6
| 47.925 | 95.85 | 0.59
| 47.95 | 95.9 | 0.2
| 47.975 | 95.95 | 0.58
| 48 | 96 | 0.4
| 48.025 | 96.05 | 1
| 48.05 | 96.1 | 0.6
| 48.075 | 96.15 | 0.8
| 48.1 | 96.2 | 0
| 48.125 | 96.25 | 0.4
| 48.15 | 96.3 | 0.4
| 48.175 | 96.35 | 0.29
| 48.2 | 96.4 | 0.99
| 48.225 | 96.45 | 0.6
| 48.25 | 96.5 | 0.6
| 48.275 | 96.55 | 0.4
| 48.3 | 96.6 | 0.2
| 48.325 | 96.65 | 0.88
| 48.35 | 96.7 | 0.4
| 48.375 | 96.75 | 0.8
| 48.4 | 96.8 | 0.4
| 48.425 | 96.85 | 0.4
| 48.45 | 96.9 | 0.2
| 48.475 | 96.95 | 0.2
| 48.5 | 97 | 0.49
| 48.525 | 97.05 | 0.6
| 48.55 | 97.1 | 0.4
| 48.575 | 97.15 | 0.6
| 48.6 | 97.2 | 0.2
| 48.625 | 97.25 | 0.2
| 48.65 | 97.3 | 0.79
| 48.675 | 97.35 | 0.2
| 48.7 | 97.4 | 0.4
| 48.725 | 97.45 | 1
| 48.75 | 97.5 | 0.4
| 48.775 | 97.55 | 0.6
| 48.8 | 97.6 | 0.2
| 48.825 | 97.65 | 0.4
| 48.85 | 97.7 | 0.59
| 48.875 | 97.75 | 0
| 48.9 | 97.8 | 0
| 48.925 | 97.85 | 0.4
| 48.95 | 97.9 | 0.2
| 48.975 | 97.95 | 0.99
| 49 | 98 | 0.6
| 49.025 | 98.05 | 0.2
| 49.05 | 98.1 | 0.2
| 49.075 | 98.15 | 0.4
| 49.1 | 98.2 | 0.8
| 49.125 | 98.25 | 0.29
| 49.15 | 98.3 | 0.8
| 49.175 | 98.35 | 0.4
| 49.2 | 98.4 | 0
| 49.225 | 98.45 | 0.99
| 49.25 | 98.5 | 0.4
| 49.275 | 98.55 | 0.79
| 49.3 | 98.6 | 0.79
| 49.325 | 98.65 | 0.29
| 49.35 | 98.7 | 0.4
| 49.375 | 98.75 | 1.39
| 49.4 | 98.8 | 0.8
| 49.425 | 98.85 | 0.8
| 49.45 | 98.9 | 0.8
| 49.475 | 98.95 | 0.6
| 49.5 | 99 | 0.6
| 49.525 | 99.05 | 0.4
| 49.55 | 99.1 | 1.59
| 49.575 | 99.15 | 0.49
| 49.6 | 99.2 | 0.8
| 49.625 | 99.25 | 1.4
| 49.65 | 99.3 | 0.2
| 49.675 | 99.35 | 0.59
| 49.7 | 99.4 | 0.4
| 49.725 | 99.45 | 0.4
| 49.75 | 99.5 | 0.79
| 49.775 | 99.55 | 0.6
| 49.8 | 99.6 | 0.6
| 49.825 | 99.65 | 0.2
| 49.85 | 99.7 | 0.79
| 49.875 | 99.75 | 0.4
| 49.9 | 99.8 | 0.6
| 49.925 | 99.85 | 0.4
| 49.95 | 99.9 | 0
| 49.975 | 99.95 | 0.4
| 50 | 100 | 0.6
| 50.025 | 100.05 | 0.8
| 50.05 | 100.1 | 0.2
| 50.075 | 100.15 | 0.79
| 50.1 | 100.2 | 0.6
| 50.125 | 100.25 | 0.68
| 50.15 | 100.3 | 0.4
| 50.175 | 100.35 | 0.4
| 50.2 | 100.4 | 0.6
| 50.225 | 100.45 | 0
| 50.25 | 100.5 | 0.6
| 50.275 | 100.55 | 1
| 50.3 | 100.6 | 0.2
| 50.325 | 100.65 | 0.2
| 50.35 | 100.7 | 0.79
| 50.375 | 100.75 | 0.29
| 50.4 | 100.8 | 0.79
| 50.425 | 100.85 | 0.49
| 50.45 | 100.9 | 0.4
| 50.475 | 100.95 | 0.6
| 50.5 | 101 | 0.2
| 50.525 | 101.05 | 0.69
| 50.55 | 101.1 | 0.4
| 50.575 | 101.15 | 0.2
| 50.6 | 101.2 | 0.29
| 50.625 | 101.25 | 0.4
| 50.65 | 101.3 | 0.59
| 50.675 | 101.35 | 0.2
| 50.7 | 101.4 | 0.48
| 50.725 | 101.45 | 0.6
| 50.75 | 101.5 | 0.4
| 50.775 | 101.55 | 0.68
| 50.8 | 101.6 | 1
| 50.825 | 101.65 | 1
| 50.85 | 101.7 | 0.2
| 50.875 | 101.75 | 0.2
| 50.9 | 101.8 | 0
| 50.925 | 101.85 | 1.08
| 50.95 | 101.9 | 0
| 50.975 | 101.95 | 0.99
| 51 | 102 | 0.4
| 51.025 | 102.05 | 0.8
| 51.05 | 102.1 | 0.79
| 51.075 | 102.15 | 0.4
| 51.1 | 102.2 | 1.19
| 51.125 | 102.25 | 0.59
| 51.15 | 102.3 | 0
| 51.175 | 102.35 | 1.39
| 51.2 | 102.4 | 0.79
| 51.225 | 102.45 | 0.4
| 51.25 | 102.5 | 0.4
| 51.275 | 102.55 | 0.2
| 51.3 | 102.6 | 0.8
| 51.325 | 102.65 | 0.4
| 51.35 | 102.7 | 0.2
| 51.375 | 102.75 | 0.6
| 51.4 | 102.8 | 1.19
| 51.425 | 102.85 | 1
| 51.45 | 102.9 | 0.4
| 51.475 | 102.95 | 0.2
| 51.5 | 103 | 0.6
| 51.525 | 103.05 | 0.8
| 51.55 | 103.1 | 0.4
| 51.575 | 103.15 | 0
| 51.6 | 103.2 | 0.6
| 51.625 | 103.25 | 0.59
| 51.65 | 103.3 | 0.6
| 51.675 | 103.35 | 0.79
| 51.7 | 103.4 | 0.6
| 51.725 | 103.45 | 0.6
| 51.75 | 103.5 | 0.4
| 51.775 | 103.55 | 0.2
| 51.8 | 103.6 | 0.79
| 51.825 | 103.65 | 0.68
| 51.85 | 103.7 | 0.8
| 51.875 | 103.75 | 0.2
| 51.9 | 103.8 | 0.2
| 51.925 | 103.85 | 0.2
| 51.95 | 103.9 | 0
| 51.975 | 103.95 | 0.29
| 52 | 104 | 0.77
| 52.025 | 104.05 | 0.4
| 52.05 | 104.1 | 0.59
| 52.075 | 104.15 | 0.8
| 52.1 | 104.2 | 0.99
| 52.125 | 104.25 | 0
| 52.15 | 104.3 | 0.6
| 52.175 | 104.35 | 0.59
| 52.2 | 104.4 | 0.88
| 52.225 | 104.45 | 0.6
| 52.25 | 104.5 | 0.8
| 52.275 | 104.55 | 0.4
| 52.3 | 104.6 | 0.59
| 52.325 | 104.65 | 0.4
| 52.35 | 104.7 | 0.8
| 52.375 | 104.75 | 0.2
| 52.4 | 104.8 | 0.4
| 52.425 | 104.85 | 0.6
| 52.45 | 104.9 | 0.2
| 52.475 | 104.95 | 0.6
| 52.5 | 105 | 0.4
| 52.525 | 105.05 | 0.79
| 52.55 | 105.1 | 0.4
| 52.575 | 105.15 | 0.4
| 52.6 | 105.2 | 0.4
| 52.625 | 105.25 | 0.4
| 52.65 | 105.3 | 0.6
| 52.675 | 105.35 | 0.09
| 52.7 | 105.4 | 0.6
| 52.725 | 105.45 | 0
| 52.75 | 105.5 | 0.99
| 52.775 | 105.55 | 0.4
| 52.8 | 105.6 | 0.2
| 52.825 | 105.65 | 0.6
| 52.85 | 105.7 | 0.4
| 52.875 | 105.75 | 0.6
| 52.9 | 105.8 | 0.8
| 52.925 | 105.85 | 1.08
| 52.95 | 105.9 | 0.59
| 52.975 | 105.95 | 1.37
| 53 | 106 | 1.19
| 53.025 | 106.05 | 0.4
| 53.05 | 106.1 | 0.6
| 53.075 | 106.15 | 0.8
| 53.1 | 106.2 | 0.2
| 53.125 | 106.25 | 1.79
| 53.15 | 106.3 | 1.19
| 53.175 | 106.35 | 1.39
| 53.2 | 106.4 | 1.39
| 53.225 | 106.45 | 2.19
| 53.25 | 106.5 | 2.56
| 53.275 | 106.55 | 12.98
| 53.3 | 106.6 | 22.53
| 53.325 | 106.65 | 18.45
| 53.35 | 106.7 | 7.51
| 53.375 | 106.75 | 3.75
| 53.4 | 106.8 | 2.39
| 53.425 | 106.85 | 2.48
| 53.45 | 106.9 | 5.83
| 53.475 | 106.95 | 13.56
| 53.5 | 107 | 9.93
| 53.525 | 107.05 | 3.87
| 53.55 | 107.1 | 1.36
| 53.575 | 107.15 | 0.8
| 53.6 | 107.2 | 0.09
| 53.625 | 107.25 | 0.2
| 53.65 | 107.3 | 1.19
| 53.675 | 107.35 | 0.79
| 53.7 | 107.4 | 0
| 53.725 | 107.45 | 0.4
| 53.75 | 107.5 | 1.19
| 53.775 | 107.55 | 0.4
| 53.8 | 107.6 | 0.2
| 53.825 | 107.65 | 0.8
| 53.85 | 107.7 | 0.4
| 53.875 | 107.75 | 1
| 53.9 | 107.8 | 0.59
| 53.925 | 107.85 | 0.4
| 53.95 | 107.9 | 0.8
| 53.975 | 107.95 | 0.8
| 54 | 108 | 0.8
| 54.025 | 108.05 | 1
| 54.05 | 108.1 | 0.6
| 54.075 | 108.15 | 0
| 54.1 | 108.2 | 0.4
| 54.125 | 108.25 | 0.4
| 54.15 | 108.3 | 0.6
| 54.175 | 108.35 | 0.4
| 54.2 | 108.4 | 0.79
| 54.225 | 108.45 | 0.79
| 54.25 | 108.5 | 0.79
| 54.275 | 108.55 | 0.2
| 54.3 | 108.6 | 1
| 54.325 | 108.65 | 0.59
| 54.35 | 108.7 | 1.09
| 54.375 | 108.75 | 0.8
| 54.4 | 108.8 | 1
| 54.425 | 108.85 | 0.4
| 54.45 | 108.9 | 0.2
| 54.475 | 108.95 | 0.79
| 54.5 | 109 | 0.8
| 54.525 | 109.05 | 0.6
| 54.55 | 109.1 | 0.49
| 54.575 | 109.15 | 0.6
| 54.6 | 109.2 | 0.59
| 54.625 | 109.25 | 0.4
| 54.65 | 109.3 | 0.2
| 54.675 | 109.35 | 0.4
| 54.7 | 109.4 | 0.4
| 54.725 | 109.45 | 0.79
| 54.75 | 109.5 | 0.68
| 54.775 | 109.55 | 0.59
| 54.8 | 109.6 | 0.68
| 54.825 | 109.65 | 0.2
| 54.85 | 109.7 | 0.59
| 54.875 | 109.75 | 0.59
| 54.9 | 109.8 | 0.8
| 54.925 | 109.85 | 0.2
| 54.95 | 109.9 | 0.4
| 54.975 | 109.95 | 0.4
| 55 | 110 | 0.6
| 55.025 | 110.05 | 1
| 55.05 | 110.1 | 0.6
| 55.075 | 110.15 | 0.49
| 55.1 | 110.2 | 0.8
| 55.125 | 110.25 | 0.8
| 55.15 | 110.3 | 0.88
| 55.175 | 110.35 | 0.99
| 55.2 | 110.4 | 0.99
| 55.225 | 110.45 | 0.49
| 55.25 | 110.5 | 0.6
| 55.275 | 110.55 | 0.99
| 55.3 | 110.6 | 0.2
| 55.325 | 110.65 | 0.6
| 55.35 | 110.7 | 0.2
| 55.375 | 110.75 | 0.99
| 55.4 | 110.8 | 0.79
| 55.425 | 110.85 | 0.99
| 55.45 | 110.9 | 1
| 55.475 | 110.95 | 0.2
| 55.5 | 111 | 0.4
| 55.525 | 111.05 | 1.08
| 55.55 | 111.1 | 0.4
| 55.575 | 111.15 | 0.8
| 55.6 | 111.2 | 0.79
| 55.625 | 111.25 | 0.79
| 55.65 | 111.3 | 0.8
| 55.675 | 111.35 | 0.2
| 55.7 | 111.4 | 0.4
| 55.725 | 111.45 | 1.19
| 55.75 | 111.5 | 0.99
| 55.775 | 111.55 | 0.4
| 55.8 | 111.6 | 1
| 55.825 | 111.65 | 0.2
| 55.85 | 111.7 | 0.6
| 55.875 | 111.75 | 0.2
| 55.9 | 111.8 | 0.2
| 55.925 | 111.85 | 0.2
| 55.95 | 111.9 | 0.2
| 55.975 | 111.95 | 0.68
| 56 | 112 | 0.6
| 56.025 | 112.05 | 0.4
| 56.05 | 112.1 | 0.68
| 56.075 | 112.15 | 1.08
| 56.1 | 112.2 | 0.6
| 56.125 | 112.25 | 0.6
| 56.15 | 112.3 | 0.6
| 56.175 | 112.35 | 0.8
| 56.2 | 112.4 | 1.39
| 56.225 | 112.45 | 1.2
| 56.25 | 112.5 | 0.4
| 56.275 | 112.55 | 0
| 56.3 | 112.6 | 0.4
| 56.325 | 112.65 | 0.4
| 56.35 | 112.7 | 1.6
| 56.375 | 112.75 | 0.6
| 56.4 | 112.8 | 0.79
| 56.425 | 112.85 | 0.8
| 56.45 | 112.9 | 0.4
| 56.475 | 112.95 | 0.6
| 56.5 | 113 | 0.2
| 56.525 | 113.05 | 0.49
| 56.55 | 113.1 | 1
| 56.575 | 113.15 | 0.8
| 56.6 | 113.2 | 0.8
| 56.625 | 113.25 | 2.67
| 56.65 | 113.3 | 1.99
| 56.675 | 113.35 | 0.6
| 56.7 | 113.4 | 0.4
| 56.725 | 113.45 | 0.4
| 56.75 | 113.5 | 1
| 56.775 | 113.55 | 1.28
| 56.8 | 113.6 | 1.2
| 56.825 | 113.65 | 0.79
| 56.85 | 113.7 | 1.08
| 56.875 | 113.75 | 1.59
| 56.9 | 113.8 | 2.79
| 56.925 | 113.85 | 4.07
| 56.95 | 113.9 | 7.13
| 56.975 | 113.95 | 15.13
| 57 | 114 | 22.63
| 57.025 | 114.05 | 17.37
| 57.05 | 114.1 | 6.76
| 57.075 | 114.15 | 6.15
| 57.1 | 114.2 | 2.87
| 57.125 | 114.25 | 3.86
| 57.15 | 114.3 | 3.97
| 57.175 | 114.35 | 6.34
| 57.2 | 114.4 | 10.29
| 57.225 | 114.45 | 8.05
| 57.25 | 114.5 | 3.87
| 57.275 | 114.55 | 2.99
| 57.3 | 114.6 | 1.4
| 57.325 | 114.65 | 0.68
| 57.35 | 114.7 | 0.99
| 57.375 | 114.75 | 1.4
| 57.4 | 114.8 | 0.99
| 57.425 | 114.85 | 1.59
| 57.45 | 114.9 | 0.8
| 57.475 | 114.95 | 0.8
| 57.5 | 115 | 0.4
| 57.525 | 115.05 | 1.28
| 57.55 | 115.1 | 0.8
| 57.575 | 115.15 | 0.4
| 57.6 | 115.2 | 1.99
| 57.625 | 115.25 | 0.59
| 57.65 | 115.3 | 1.39
| 57.675 | 115.35 | 0.4
| 57.7 | 115.4 | 0.68
| 57.725 | 115.45 | 1.2
| 57.75 | 115.5 | 0.59
| 57.775 | 115.55 | 0.6
| 57.8 | 115.6 | 0.8
| 57.825 | 115.65 | 0.8
| 57.85 | 115.7 | 0.88
| 57.875 | 115.75 | 0.59
| 57.9 | 115.8 | 0.69
| 57.925 | 115.85 | 0.79
| 57.95 | 115.9 | 0.68
| 57.975 | 115.95 | 0.2
| 58 | 116 | 0.6
| 58.025 | 116.05 | 0.4
| 58.05 | 116.1 | 0.2
| 58.075 | 116.15 | 0.99
| 58.1 | 116.2 | 0.2
| 58.125 | 116.25 | 0.4
| 58.15 | 116.3 | 1.48
| 58.175 | 116.35 | 0.6
| 58.2 | 116.4 | 0.6
| 58.225 | 116.45 | 0.49
| 58.25 | 116.5 | 0.8
| 58.275 | 116.55 | 1.2
| 58.3 | 116.6 | 0.4
| 58.325 | 116.65 | 0.68
| 58.35 | 116.7 | 0.4
| 58.375 | 116.75 | 1.08
| 58.4 | 116.8 | 0.99
| 58.425 | 116.85 | 0.2
| 58.45 | 116.9 | 1.08
| 58.475 | 116.95 | 1.17
| 58.5 | 117 | 0.4
| 58.525 | 117.05 | 0.2
| 58.55 | 117.1 | 0.68
| 58.575 | 117.15 | 1
| 58.6 | 117.2 | 1.2
| 58.625 | 117.25 | 0.2
| 58.65 | 117.3 | 0.79
| 58.675 | 117.35 | 0.99
| 58.7 | 117.4 | 0.4
| 58.725 | 117.45 | 1.39
| 58.75 | 117.5 | 0.2
| 58.775 | 117.55 | 0.4
| 58.8 | 117.6 | 0.2
| 58.825 | 117.65 | 0.4
| 58.85 | 117.7 | 1.19
| 58.875 | 117.75 | 0.4
| 58.9 | 117.8 | 1.59
| 58.925 | 117.85 | 0.49
| 58.95 | 117.9 | 0.4
| 58.975 | 117.95 | 0.2
| 59 | 118 | 0.49
| 59.025 | 118.05 | 0.89
| 59.05 | 118.1 | 0.4
| 59.075 | 118.15 | 0.99
| 59.1 | 118.2 | 0.89
| 59.125 | 118.25 | 0.68
| 59.15 | 118.3 | 0.99
| 59.175 | 118.35 | 0.4
| 59.2 | 118.4 | 1.19
| 59.225 | 118.45 | 0.66
| 59.25 | 118.5 | 1
| 59.275 | 118.55 | 0.8
| 59.3 | 118.6 | 0.6
| 59.325 | 118.65 | 0.4
| 59.35 | 118.7 | 1
| 59.375 | 118.75 | 1.6
| 59.4 | 118.8 | 0.2
| 59.425 | 118.85 | 0.29
| 59.45 | 118.9 | 0.97
| 59.475 | 118.95 | 0.8
| 59.5 | 119 | 0.8
| 59.525 | 119.05 | 0.6
| 59.55 | 119.1 | 0.88
| 59.575 | 119.15 | 0.88
| 59.6 | 119.2 | 1
| 59.625 | 119.25 | 0.2
| 59.65 | 119.3 | 0.6
| 59.675 | 119.35 | 0.2
| 59.7 | 119.4 | 0.8
| 59.725 | 119.45 | 0.4
| 59.75 | 119.5 | 1.09
| 59.775 | 119.55 | 0.6
| 59.8 | 119.6 | 1.59
| 59.825 | 119.65 | 1.19
| 59.85 | 119.7 | 0.4
| 59.875 | 119.75 | 0.6
| 59.9 | 119.8 | 0.6
| 59.925 | 119.85 | 0.4
| 59.95 | 119.9 | 0.99
| 59.975 | 119.95 | 0.4
| 60 | 120 | 0.88
| 60.025 | 120.05 | 0.6
| 60.05 | 120.1 | 0.59
| 60.075 | 120.15 | 1
| 60.1 | 120.2 | 0.8
| 60.125 | 120.25 | 1.39
| 60.15 | 120.3 | 1.39
| 60.175 | 120.35 | 0.6
| 60.2 | 120.4 | 0.2
| 60.225 | 120.45 | 0.79
| 60.25 | 120.5 | 0.59
| 60.275 | 120.55 | 0.6
| 60.3 | 120.6 | 0.2
| 60.325 | 120.65 | 0.99
| 60.35 | 120.7 | 0.8
| 60.375 | 120.75 | 0.6
| 60.4 | 120.8 | 1.59
| 60.425 | 120.85 | 0.2
| 60.45 | 120.9 | 0.8
| 60.475 | 120.95 | 0.8
| 60.5 | 121 | 0.4
| 60.525 | 121.05 | 0.59
| 60.55 | 121.1 | 0.4
| 60.575 | 121.15 | 0.4
| 60.6 | 121.2 | 0.8
| 60.625 | 121.25 | 0
| 60.65 | 121.3 | 0.57
| 60.675 | 121.35 | 0.59
| 60.7 | 121.4 | 0.8
| 60.725 | 121.45 | 0.49
| 60.75 | 121.5 | 0.49
| 60.775 | 121.55 | 0.59
| 60.8 | 121.6 | 1
| 60.825 | 121.65 | 1.19
| 60.85 | 121.7 | 0.79
| 60.875 | 121.75 | 0.8
| 60.9 | 121.8 | 1
| 60.925 | 121.85 | 0.2
| 60.95 | 121.9 | 0.99
| 60.975 | 121.95 | 0.4
| 61 | 122 | 0.6
| 61.025 | 122.05 | 0.6
| 61.05 | 122.1 | 0.79
| 61.075 | 122.15 | 0.2
| 61.1 | 122.2 | 0.6
| 61.125 | 122.25 | 1
| 61.15 | 122.3 | 0.4
| 61.175 | 122.35 | 0
| 61.2 | 122.4 | 0.8
| 61.225 | 122.45 | 0.88
| 61.25 | 122.5 | 0.88
| 61.275 | 122.55 | 1.19
| 61.3 | 122.6 | 0.4
| 61.325 | 122.65 | 0.88
| 61.35 | 122.7 | 0.2
| 61.375 | 122.75 | 0.99
| 61.4 | 122.8 | 0.49
| 61.425 | 122.85 | 0.99
| 61.45 | 122.9 | 0.2
| 61.475 | 122.95 | 0.88
| 61.5 | 123 | 0.2
| 61.525 | 123.05 | 0.6
| 61.55 | 123.1 | 0.2
| 61.575 | 123.15 | 0.4
| 61.6 | 123.2 | 0.2
| 61.625 | 123.25 | 0.68
| 61.65 | 123.3 | 0.68
| 61.675 | 123.35 | 0.48
| 61.7 | 123.4 | 1
| 61.725 | 123.45 | 0.4
| 61.75 | 123.5 | 0.6
| 61.775 | 123.55 | 0
| 61.8 | 123.6 | 0.6
| 61.825 | 123.65 | 1.19
| 61.85 | 123.7 | 0.69
| 61.875 | 123.75 | 0.4
| 61.9 | 123.8 | 0
| 61.925 | 123.85 | 0.4
| 61.95 | 123.9 | 0.6
| 61.975 | 123.95 | 1.19
| 62 | 124 | 1.59
| 62.025 | 124.05 | 1.08
| 62.05 | 124.1 | 0.99
| 62.075 | 124.15 | 0.4
| 62.1 | 124.2 | 0.59
| 62.125 | 124.25 | 1.19
| 62.15 | 124.3 | 0.49
| 62.175 | 124.35 | 1.19
| 62.2 | 124.4 | 1.19
| 62.225 | 124.45 | 0.4
| 62.25 | 124.5 | 0.6
| 62.275 | 124.55 | 1.19
| 62.3 | 124.6 | 0.4
| 62.325 | 124.65 | 0.79
| 62.35 | 124.7 | 0.88
| 62.375 | 124.75 | 0.8
| 62.4 | 124.8 | 0.79
| 62.425 | 124.85 | 0.8
| 62.45 | 124.9 | 0.8
| 62.475 | 124.95 | 0.4
| 62.5 | 125 | 1.6
| 62.525 | 125.05 | 0.59
| 62.55 | 125.1 | 0.99
| 62.575 | 125.15 | 0.99
| 62.6 | 125.2 | 1.19
| 62.625 | 125.25 | 0.49
| 62.65 | 125.3 | 0.4
| 62.675 | 125.35 | 0.4
| 62.7 | 125.4 | 1.2
| 62.725 | 125.45 | 0.99
| 62.75 | 125.5 | 0.2
| 62.775 | 125.55 | 0.4
| 62.8 | 125.6 | 1.39
| 62.825 | 125.65 | 0.79
| 62.85 | 125.7 | 1.39
| 62.875 | 125.75 | 0.4
| 62.9 | 125.8 | 1.39
| 62.925 | 125.85 | 0.99
| 62.95 | 125.9 | 0.8
| 62.975 | 125.95 | 1.28
| 63 | 126 | 0.99
| 63.025 | 126.05 | 1.4
| 63.05 | 126.1 | 1.08
| 63.075 | 126.15 | 0.99
| 63.1 | 126.2 | 0.4
| 63.125 | 126.25 | 0.79
| 63.15 | 126.3 | 0.57
| 63.175 | 126.35 | 0.4
| 63.2 | 126.4 | 1.59
| 63.225 | 126.45 | 0.6
| 63.25 | 126.5 | 0.99
| 63.275 | 126.55 | 1.59
| 63.3 | 126.6 | 1.39
| 63.325 | 126.65 | 0.4
| 63.35 | 126.7 | 1.28
| 63.375 | 126.75 | 0.8
| 63.4 | 126.8 | 1.19
| 63.425 | 126.85 | 0.59
| 63.45 | 126.9 | 0.8
| 63.475 | 126.95 | 0.8
| 63.5 | 127 | 0.79
| 63.525 | 127.05 | 0.99
| 63.55 | 127.1 | 0.99
| 63.575 | 127.15 | 1.48
| 63.6 | 127.2 | 0.88
| 63.625 | 127.25 | 1.59
| 63.65 | 127.3 | 3.81
| 63.675 | 127.35 | 4.97
| 63.7 | 127.4 | 8.25
| 63.725 | 127.45 | 9.94
| 63.75 | 127.5 | 8.66
| 63.775 | 127.55 | 5.25
| 63.8 | 127.6 | 3.18
| 63.825 | 127.65 | 1.79
| 63.85 | 127.7 | 0.8
| 63.875 | 127.75 | 2.39
| 63.9 | 127.8 | 2.88
| 63.925 | 127.85 | 1.88
| 63.95 | 127.9 | 2.38
| 63.975 | 127.95 | 3.67
| 64 | 128 | 3.56
| 64.025 | 128.05 | 2.99
| 64.05 | 128.1 | 2.19
| 64.075 | 128.15 | 2.08
| 64.1 | 128.2 | 1.08
| 64.125 | 128.25 | 1.68
| 64.15 | 128.3 | 0.59
| 64.175 | 128.35 | 1.39
| 64.2 | 128.4 | 0.79
| 64.225 | 128.45 | 0.99
| 64.25 | 128.5 | 0.59
| 64.275 | 128.55 | 0.99
| 64.3 | 128.6 | 0.8
| 64.325 | 128.65 | 0.99
| 64.35 | 128.7 | 0.8
| 64.375 | 128.75 | 0.4
| 64.4 | 128.8 | 0.88
| 64.425 | 128.85 | 1.59
| 64.45 | 128.9 | 0.68
| 64.475 | 128.95 | 0.4
| 64.5 | 129 | 1.68
| 64.525 | 129.05 | 0.2
| 64.55 | 129.1 | 0.8
| 64.575 | 129.15 | 0.4
| 64.6 | 129.2 | 1.28
| 64.625 | 129.25 | 0.4
| 64.65 | 129.3 | 1.59
| 64.675 | 129.35 | 0.79
| 64.7 | 129.4 | 0.4
| 64.725 | 129.45 | 0.99
| 64.75 | 129.5 | 0.99
| 64.775 | 129.55 | 0.2
| 64.8 | 129.6 | 1.08
| 64.825 | 129.65 | 1.19
| 64.85 | 129.7 | 0.6
| 64.875 | 129.75 | 0.2
| 64.9 | 129.8 | 1.19
| 64.925 | 129.85 | 0.4
| 64.95 | 129.9 | 0.79
| 64.975 | 129.95 | 0.79
| 65 | 130 | 0.79
| 65.025 | 130.05 | 0.4
| 65.05 | 130.1 | 0.79
| 65.075 | 130.15 | 0.59
| 65.1 | 130.2 | 1.08
| 65.125 | 130.25 | 0
| 65.15 | 130.3 | 0
| 65.175 | 130.35 | 0.79
| 65.2 | 130.4 | 1.59
| 65.225 | 130.45 | 0.59
| 65.25 | 130.5 | 0.8
| 65.275 | 130.55 | 1
| 65.3 | 130.6 | 1.39
| 65.325 | 130.65 | 0.8
| 65.35 | 130.7 | 0.99
| 65.375 | 130.75 | 1.29
| 65.4 | 130.8 | 1.68
| 65.425 | 130.85 | 1.79
| 65.45 | 130.9 | 1.48
| 65.475 | 130.95 | 0.49
| 65.5 | 131 | 0.79
| 65.525 | 131.05 | 0.6
| 65.55 | 131.1 | 1.2
| 65.575 | 131.15 | 1.19
| 65.6 | 131.2 | 0.4
| 65.625 | 131.25 | 0.4
| 65.65 | 131.3 | 1.39
| 65.675 | 131.35 | 1.19
| 65.7 | 131.4 | 1
| 65.725 | 131.45 | 1.39
| 65.75 | 131.5 | 0.8
| 65.775 | 131.55 | 1.17
| 65.8 | 131.6 | 0.2
| 65.825 | 131.65 | 1.65